## 01 (SP+1)
SIMRAN TECHNOCRATS | [7 empty] | PROJECT |  |  |  | WINERGY | [6 empty] | CUSTOMER |  |  |  | FLENDER
ORDER CODE |  |  | 4500059401, 4500057230 | [7 empty] | DELIVERY BATCH |  |  |  |  | 2604-02 |  |  | DRWG. NO. |  |  |  | A5E46224446 (WY000_9423E)
Insp Date |  | 21.04.2026 |  |  |  | Time |  | 14:00 |  |  | Item |  | Spiral Air Duct Cap | [5 empty] | ID |  | ST-A5E46224446-2603-AQ
SURFACE PREPARATION & 1ST COAT APPLICATION
I. STEEL PREPARATION |  |  |  |  | Grade |  | MS SHEET FABRICATION | [7 empty] | All Notches, Spatter, Rough Welds, Sharp Edges, Corners & Defects to be ground smooth for better paint coverage. P-2 GRADE ISO 8501-3
Surface Visual |  |  |  | Welds |  | Y |  |  | Edges |  |  | Y |  | Corners |  |  | Y |  |  | Spatter |  |  |  | Y |  |  | ✓ / Y mark OK
II. DE-GREASING |  |  |  | Organic Solvent Cleaning (ISO12944-4/6.2.5) | [13 empty] | Carried out |  |  |  | YES |  |  |  | ('Yes' or 'No')
Verification with Water Break Test - | [8 empty] | Beading |  |  | NO |  | Blotchy |  |  | NP |  |  | Clean |  |  | YES |  |  | ✓ / Y mark OK
III. SURFACE PREPARATION | [6 empty] | Method |  |  | Abrasive Blast Cleaning | [7 empty] | Grade Achieved (ISO 8501-1) | [8 empty] | SA 2.5
Grit Size | G-40 |  |  |  | Dust Sample Tape Max. acceptable size 2 / density 2
Profile (comparator G)
MEDIUM / 45 ~ 75 µ
WEATHER CONDITION 0C | [5 empty] | Ambient T0 |  |  |  | 33 |  |  | Steel T0 |  | 31.2 |  |  | Dew P T0 |  |  |  | 25.4 |  |  | % R H |  |  | 70.4
IV. 1ST COAT APPLICATION | [6 empty] | Method |  |  | AIR SPRAY | [7 empty] | Time |  | Start |  | 14:30 |  |  | Finish |  |  | 15:30
WEATHER CONDITION 0C | [5 empty] | Ambient T0 |  |  |  | 30.2 |  |  | Steel T0 |  | 28.8 |  |  | Dew P T0 |  |  |  | 29.2 |  |  | % R H |  |  | 69.8
STRIPE COAT |  | Before Painting |  |  |  | NO |  |  |  |  | After Painting |  |  |  | YES |  |  |  |  | ✓ mark as applicable. Can be both also.
Product Name | [6 empty] | Color |  |  | Batch No [Part A] | [5 empty] | MFG Dt [A] |  |  |  | Batch No [Part B] | [6 empty] | MFG Dt [B]
Hempel Quattor 22090 | [9 empty] | 605010206 | [5 empty] | 08.01.2026 |  |  |  | 075115464 | [6 empty] | 04.12.2025
Hempel Thinner 08450 | [6 empty] | - |  |  | 076035178 | [5 empty] | 13.03.2026 |  |  |  | -
Hempadur Quattro 17634-11480 | [6 empty] | Grey |  |  | 075115092 | [5 empty] | 03.12.2025 |  |  |  | 075115464 | [6 empty] | 04.12.2025
Hempathane HS 55610 | [6 empty] | 7011 |  |  | 075105164 | [5 empty] | 17.10.2025 |  |  |  | 075115140 | [6 empty] | 25.11.2025
Hempel Thinner 08080 | [6 empty] | - |  |  | 075125359 | [5 empty] | 09.12.2025 |  |  |  | - | [6 empty] | -
Mechanical Agitation |  |  |  |  | yes |  |  |  | 'Yes' or 'No' |  |  |  | Viscosity (s) |  |  | 29 sec |  |  |  | WFT µ |  |  | 80 ~ 100 mic
REMARKS
Prepared by - |  | K Deshpande NACE CIP Level 2 certified | [16 empty] | Checked by -

## 03 (DFT Final)
SIMRAN TECHNOCRATS | [8 empty] | PROJECT |  |  | WINERGY | [6 empty] | CUSTOMER |  |  |  | FLENDER
ORDER CODE |  |  |  | 4500059401, 4500057230 | [6 empty] | DELIVERY BATCH |  |  |  |  | 2605-02 |  |  | DRWG. NO. |  |  |  | A5E46224446 (WY000_9423E)
Insp Date |  |  | 02.05.2026 |  |  |  | Time |  | 16:30 |  | Item |  | Spiral Air Duct Cap | [5 empty] | ID |  | ST-A5E46224446-2603-AQ
DFT / FINAL INSPECTION
| SYSTEM |  |  | GENERIC TYPE |  |  |  |  | COLOR |  |  | BRAND NAME | [7 empty] | NDFT µ |  |  | RANGE [µ]
| C4 High |  |  | 2K Ep Primer |  |  |  |  | RAL 22090 |  |  | Hempadur Quattro 17634 | [7 empty] | 60 |  |  | 48 ~ 120
|  |  |  | 2K Ep Primer |  |  |  |  | RAL 7032 |  |  | Hempadur Quattro 17634 | [7 empty] | 120 |  |  | 96 ~ 240
|  |  |  | 2K Acri PU Finish |  |  |  |  | RAL 7011/ RAL 7030 |  |  | Hempathane HS 55610 | [7 empty] | 60 |  |  | 48 ~ 120
[18 empty] | Total DFT µ |  | 240 |  |  | 192 ~ 480
| SYSTEM |  |  | GENERIC TYPE |  |  |  |  | COLOR |  |  | BRAND NAME | [7 empty] | NDFT µ |  |  | RANGE [µ]
| C3 High |  |  | 2K Ep Primer |  |  |  |  | RAL 22090 |  |  | Hempadur Quattro 17634 | [7 empty] | 60 |  |  | 48 ~ 120
|  |  |  | 2K Ep Primer |  |  |  |  | RAL 7032 |  |  | Hempadur Quattro 17634 | [7 empty] | 120 |  |  | 96 ~ 240
[18 empty] | Total DFT µ |  | 180 |  |  | 144 ~ 360
SYSTEM APPLICABLE | [5 empty] | Inside |  |  | C4 HIGH | [8 empty] | Outside |  |  | C3 HIGH
VISUAL INSPECTION |  |  |  |  | Must be free of all paint defects such as Pinholes, Sagging, Gloss-loss, Peel-off etc. | [19 empty] | Time |  | 17:30
WEATHER CONDITION 0C | [6 empty] | Ambient T0 |  |  | 31.5 |  |  | Steel T0 |  | 29.5 |  |  | Dew P T0 |  |  |  | 26.2 |  | % R H |  |  | 72.4
VISUAL COATING CONDITION | [7 empty] | Satisfactory |  |  |  | YES | [5 empty] | not Satisfactory |  |  |  |  | N.A.
DFT µ [In] |  | 260 |  | 255 | 290 |  | 287 |  | 288 | 265 |  | 300 |  | 288 | 299 |  | 270 |  | 271 |  | 297 |  | 301 | MIN |  | MAX |  | AVG | 260 | 255 | 290 | 287 | 288 | 265 | 300 | 288 | 299 | 270 | 271 | 297 | 301 | 312 | 309 | 321 | 307 | 269 | 285 | 284 | 264 | 319 | 320 | 323 | 261 | 325
|  | 312 |  | 309 | 321 |  | 307 |  | 269 | 285 |  | 284 |  | 264 | 319 |  | 320 |  | 323 |  | 261 |  | 325 | 255 |  | 325 |  | 291.1538
DFT µ [Out] |  | 180 |  | 305 | 200 |  | 311 |  | 255 | 214 |  | 322 |  | 211 | 231 |  | 251 |  | 261 |  | 241 |  | 246 | MIN |  | MAX |  | AVG | 180 | 305 | 200 | 311 | 255 | 214 | 322 | 211 | 231 | 251 | 261 | 241 | 246 | 310 | 321 | 321 | 322 | 314 | 200 | 201 | 222 | 264 | 241 | 215 | 264 | 283
|  | 310 |  | 321 | 321 |  | 322 |  | 314 | 200 |  | 201 |  | 222 | 264 |  | 241 |  | 215 |  | 264 |  | 283 | 180 |  | 322 |  | 257.9231
REMARKS
Prepared by - |  |  | K Deshpande NACE CIP Level 2 certified | [15 empty] | Checked by -

## COATING DATA
ITEM | Coating | ID | TIME | WEATHER 0C |  |  |  | Product | Part A |  | Part B |  | THINNER
TYPE | Process | Date | Hrs | Amb T0 | Steel T0 | Dw P T0 | % R H |  | Batch | Mfg Dt | Batch | Mfg Dt | NO. | BATCH | Mfg Dt
BATCH
ST-A5E46224446-2603-AQ | Item ID | 24
| 1st | 21.04.2026 | 14:30 | 30.2 | 28.8 | 29.2 | 69.8 | Hempadur Quattro 22090-Beige | 605010206 | 08.01.2026 | 075115464 | 04.12.2025 | 08450 | 076035178 | 13.03.2026
| 2nd | 23.04.2026 | 12:00 | 29.9 | 29.1 | 24.9 | 70.4 | Hempadur Quattro 17634 Grey | 075115092 | 03.12.2025 | 075115464 | 04.12.2025 | 08450 | 076035178 | 13.03.2026
| 3rd | 25.04.2026 | 11:00 | 31.5 | 30.9 | 28.9 | 74.2 | Hempathane HS 55610 | 075105164 | 17.10.2025 | 075115140 | 25.11.2025 | 08080 | 075125359 | 09.12.2025